## Sheet1
| 类型 | 表面风化 | 文物采样点 | SiO2 | Na2O | K2O | CaO | MgO | Al2O3 | Fe2O3 | CuO | PbO | BaO | P2O5 | SrO | SnO2 | SO2
0 | 高钾 | 无风化 | 01 | 3.045978 | 0 | 1.108685 | 0.6508199 | -1.332161 | 0.1757401 | -0.6390142 | 0.1603552 | 0 | 0 | -1.035896 | 0 | 0 | -2.134508
1 | 铅钡 | 风化 | 02 | 2.676664 | 0 | -0.8658128 | -0.06445206 | -0.7490885 | 0.8311125 | -0.2940265 | -2.261677 | 2.944652 | 0 | 0.3579626 | -2.575334 | 0 | 0
2 | 高钾 | 无风化 | 03部位1 | 3.586159 | 0 | 0.7664104 | -0.1821885 | 0 | 0.5208597 | 0 | -1.128785 | -2.266618 | 0 | -1.295839 | 0 | 0 | 0
3 | 高钾 | 无风化 | 03部位2 | 3.090699 | 0 | 1.483527 | 0.7381073 | -0.9273873 | 0.6730008 | -0.2616391 | 0.5955305 | -0.6881576 | 0.01907433 | -1.388422 | -3.334332 | 0 | 0
4 | 高钾 | 无风化 | 04 | 2.968764 | 0 | 1.049957 | 0.7438363 | -0.7743856 | 0.6434571 | -0.4963654 | -0.4397465 | 0 | 0 | -1.454794 | 0 | 0 | -2.240723
5 | 高钾 | 无风化 | 05 | 3.159146 | 0 | 1.432148 | 1.033509 | -0.390212 | 1.053712 | 0.00198281 | 0.2235985 | 0 | 0 | -1.023067 | -3.774602 | 0 | -1.716214
6 | 高钾 | 无风化 | 06部位1 | 3.310991 | 0 | 1.094062 | 0 | -0.2202591 | 1.508084 | -0.03206258 | 0.01692681 | -2.512794 | -0.5812724 | 0.5269553 | -3.110631 | 0 | 0
7 | 高钾 | 无风化 | 06部位2 | 3.040719 | 0 | 0.9881653 | 0.6377948 | -0.5023329 | 1.257118 | 0.7479497 | -0.2711294 | -2.100276 | -1.080913 | 0.4536231 | -3.170718 | 0 | 0
8 | 高钾 | 风化 | 07 | 3.830498 | 0 | 0 | -0.6304561 | 0 | -0.01501794 | -2.470072 | 0.4774585 | 0 | 0 | -1.192411 | 0 | 0 | 0
9 | 铅钡 | 风化 | 08 | 1.440546 | 0 | 0 | -1.17012 | 0 | -1.269492 | 0 | 0.7806052 | 1.794038 | 1.879218 | -0.2840095 | -2.556414 | 0 | -0.6143723
10 | 铅钡 | 风化 | 08严重风化点 | -0.1313529 | 0 | 0 | -0.4995598 | 0 | -1.555221 | 0 | -0.5153579 | 1.82012 | 1.762073 | 0.3632905 | -2.294459 | 0 | 1.050467
11 | 高钾 | 风化 | 09 | 4.257652 | 0 | -0.8240683 | -0.7744714 | 0 | -0.01880385 | -1.43587 | 0.1418193 | 0 | 0 | -1.346258 | 0 | 0 | 0
12 | 高钾 | 风化 | 10 | 4.372977 | 0 | -0.2827415 | -1.760008 | 0 | -0.410081 | -1.546434 | -0.3737133 | 0 | 0 | 0 | 0 | 0 | 0
13 | 铅钡 | 风化 | 11 | 2.253031 | 0 | -2.821845 | -0.00558153 | -1.603688 | -0.2716564 | 0 | 0.3341414 | 1.973158 | 1.420509 | 0.9773822 | -2.25545 | 0 | 0
14 | 高钾 | 风化 | 12 | 4.264655 | 0 | -0.2717695 | -0.6102239 | 0 | 0.09671661 | -1.519594 | 0.2190555 | 0 | 0 | -2.17884 | 0 | 0 | 0
15 | 高钾 | 无风化 | 13 | 2.266609 | -0.7602767 | 0.7170275 | 0.3522247 | 0 | 0.006978463 | -0.753308 | -0.2571731 | 0 | 0 | -1.572081 | 0 | 0 | 0
16 | 高钾 | 无风化 | 14 | 3.236993 | 0.3201818 | 1.610278 | 1.210092 | -1.313209 | 1.324765 | -1.590841 | -1.652716 | -0.4152677 | 0 | -2.730275 | 0 | 0 | 0
17 | 高钾 | 无风化 | 16 | 3.712288 | 0.2770723 | 2.210662 | 1.647769 | -1.118792 | 1.356453 | -1.332366 | -0.3972064 | -2.67214 | 0 | 0 | -3.683741 | 0 | 0
18 | 高钾 | 无风化 | 18 | 3.423056 | 0 | 1.290637 | 0 | -0.52693 | 0.1629438 | 0 | 0 | 0 | 0 | -0.6447131 | -3.611458 | -0.09353616 | 0
19 | 铅钡 | 风化 | 19 | 2.118987 | 0 | 0 | -0.1951356 | -1.797771 | 0.002427525 | -0.9849591 | -0.01452203 | 2.486867 | 0.4069585 | 0.9080169 | -2.930869 | 0 | 0
20 | 铅钡 | 无风化 | 20 | 1.859524 | 0 | -2.103567 | 0 | 0 | -0.06546141 | -1.348967 | -0.1966365 | 0.4689374 | 1.398049 | -0.01187717 | 0 | 0 | 0
21 | 高钾 | 无风化 | 21 | 3.146842 | 0 | 0 | 0.3568888 | -0.9939482 | 0.630136 | -0.3299091 | -0.004955674 | -1.192799 | -0.5147656 | -1.097489 | 0 | 0 | 0
22 | 高钾 | 风化 | 22 | 4.234402 | 0 | -0.5922885 | 0.2156342 | -0.7374705 | 0.9615796 | -1.341006 | -0.8890204 | 0 | 0 | -1.851831 | 0 | 0 | 0
23 | 铅钡 | 风化 | 23未风化点 | 2.800497 | 0.8848005 | 0 | -1.877738 | -1.527081 | -0.8339339 | 0 | -0.08931733 | 1.647445 | 1.288581 | 0 | -2.293253 | 0 | 0
24 | 铅钡 | 无风化 | 24 | 2.228045 | 0 | 0 | -1.990837 | 0 | -0.77208 | 0 | 0.8995352 | 2.136298 | 2.03109 | -3.201927 | -1.330125 | 0 | 0
25 | 铅钡 | 风化 | 25未风化点 | 3.166164 | 0.07926227 | 0 | -1.220021 | 0 | -0.1161314 | -0.3197303 | -0.6446566 | 2.704621 | 1.136632 | -2.418716 | -2.367423 | 0 | 0
26 | 铅钡 | 风化 | 26 | 1.51567 | 0 | 0 | -1.104863 | 0 | -1.826182 | 0 | 0.8885132 | 1.9159 | 2.004011 | -0.3284736 | -2.268014 | 0 | -0.7965621
27 | 铅钡 | 风化 | 26严重风化点 | -0.08650621 | 0 | -2.316521 | -0.2982898 | 0 | -1.234715 | 0 | -0.119296 | 1.998297 | 2.167893 | 0.3981741 | -1.878266 | 0 | 1.369229
28 | 高钾 | 风化 | 27 | 4.162084 | 0 | 0 | -0.4293752 | -0.9836859 | 0.5527829 | -1.976938 | 0.06428261 | 0 | 0 | -1.389151 | 0 | 0 | 0
29 | 铅钡 | 风化 | 28未风化点 | 3.937307 | 0 | -1.63045 | 0.009292778 | -0.2833768 | 1.264186 | -1.174975 | -1.392039 | 2.558038 | 1.112868 | -0.2441561 | -2.40364 | -1.753053 | 0
30 | 铅钡 | 风化 | 29未风化点 | 3.527634 | -0.7036326 | -1.824224 | 0.4716723 | -0.2214749 | 2.042802 | -0.8309721 | -0.9213561 | 1.890161 | 0.08778477 | -1.511849 | -2.006545 | 0 | 0
31 | 铅钡 | 无风化 | 30部位1 | 2.374572 | 0 | -0.8181492 | 0.3401138 | -1.181942 | 0.3084369 | -0.4103228 | 0 | 2.507448 | 1.169434 | 0 | -2.211561 | -2.07803 | 0
32 | 铅钡 | 无风化 | 30部位2 | 2.459503 | 0 | 0 | 0.2950418 | -1.822866 | 0.2011457 | -0.1415636 | 0 | 2.481199 | 1.187465 | -0.8059318 | -1.883491 | -1.970502 | 0
33 | 铅钡 | 无风化 | 31 | 3.218914 | 0 | 0 | -0.4993726 | -1.08591 | 0.1652465 | 0.5545038 | -1.790357 | 1.83701 | 0.2602643 | -0.4869501 | -2.173349 | 0 | 0
34 | 铅钡 | 无风化 | 32 | 3.871521 | 0 | -1.93347 | -1.149351 | 0 | 0.4858392 | -0.3728224 | -2.580097 | 2.610837 | 1.212323 | -2.144779 | 0 | 0 | 0
35 | 铅钡 | 无风化 | 33 | 3.869874 | 0 | -2.351511 | -0.9006778 | -0.4543907 | 0.4000246 | 0 | -1.209413 | 2.328148 | 0.8125569 | -2.494612 | 0 | 0 | 0
36 | 铅钡 | 风化 | 34 | 3.014157 | 0 | -1.949526 | -0.8116935 | 0 | -0.08080598 | -1.318255 | -0.1511225 | 3.277295 | 1.739353 | -1.642042 | -2.07736 | 0 | 0
37 | 铅钡 | 无风化 | 35 | 3.695343 | 0 | 0 | -1.460531 | 0 | -0.1283037 | -2.264904 | -2.325528 | 2.600366 | 1.244004 | -1.360447 | 0 | 0 | 0
38 | 铅钡 | 风化 | 36 | 3.460126 | 0.5795624 | -2.184058 | -1.212197 | 0 | 0.2520588 | -1.357379 | -0.6036073 | 3.510396 | 2.164375 | -2.877205 | -1.732073 | 0 | 0
39 | 铅钡 | 无风化 | 37 | 3.066275 | 0 | -2.499743 | -1.146601 | 0 | -0.02943547 | 0 | 0.07187273 | 1.817165 | 1.305953 | -0.6516309 | -2.20125 | 0 | 0.2673958
40 | 铅钡 | 风化 | 38 | 2.756779 | -0.4155212 | 0 | -1.123267 | 0 | 0.2063012 | -1.975479 | -1.052315 | 3.160522 | 1.543757 | -1.471574 | -1.629203 | 0 | 0
41 | 铅钡 | 风化 | 39 | 2.230992 | 0 | 0 | -0.9323137 | 0 | -1.729821 | 0 | -1.164507 | 3.074692 | 0.9401812 | -0.8882537 | -1.53097 | 0 | 0
42 | 铅钡 | 风化 | 40 | 1.900991 | 0 | 0 | -0.2890776 | 0 | -1.713524 | -2.575747 | 0 | 3.336475 | 0.9855978 | -0.3440365 | -1.300679 | 0 | 0
43 | 铅钡 | 风化 | 41 | 1.811558 | 0 | -1.925029 | 0.4973577 | -0.09974641 | 0.09892429 | -0.5218324 | -2.764779 | 2.682865 | 1.174244 | 0.9055074 | -1.859071 | 0 | 0
44 | 铅钡 | 风化 | 42未风化点1 | 3.233309 | 1.043858 | -2.600722 | -0.939324 | -0.6174239 | 0.5576962 | 0 | 0.2784768 | 2.381971 | 1.644912 | -3.22933 | -1.753424 | 0 | 0
45 | 铅钡 | 风化 | 42未风化点2 | 2.32621 | 0.1248861 | -2.661887 | 0 | -1.463645 | 0.1213588 | 0 | -0.6114332 | 1.389649 | 0.7748611 | 0 | 0 | 0 | 0
46 | 铅钡 | 风化 | 43部位1 | 1.195843 | 0 | 0 | 0.3336617 | -1.439194 | -0.5117296 | -1.597097 | 0.3544368 | 2.769182 | 0.6638438 | 0 | -1.768947 | 0 | 0
47 | 铅钡 | 风化 | 43部位2 | 1.71431 | 0 | 0 | 0.4932955 | -1.414296 | -0.1362902 | -1.033699 | -0.9508928 | 2.438089 | -0.1812753 | 1.188784 | -2.118025 | 0 | 0
48 | 铅钡 | 风化 | 44未风化点 | 3.233793 | 0.2456056 | -2.482247 | -0.1120035 | 0 | 1.668005 | -1.134174 | -1.716779 | 1.737995 | 0.7796881 | 0 | -2.219883 | 0 | 0
49 | 铅钡 | 无风化 | 45 | 3.407239 | 0.2701115 | -2.915489 | -0.882568 | -1.00932 | 0.9012233 | 0 | -1.343093 | 2.063749 | 1.686038 | 0 | -2.177891 | 0 | 0
50 | 铅钡 | 无风化 | 46 | 3.17483 | 0 | -2.222608 | 0 | -0.3234902 | 0.7302166 | 0 | -1.097679 | 2.392512 | 1.472253 | -2.445752 | -1.680284 | 0 | 0
51 | 铅钡 | 无风化 | 47 | 3.27966 | 0.8763175 | -1.900572 | -0.80196 | -1.156994 | 0.455717 | 0 | -1.093481 | 2.572051 | 1.559761 | -2.965283 | -0.8252168 | 0 | 0
52 | 铅钡 | 风化 | 48 | 3.105805 | -1.093837 | -2.010128 | 0.1660433 | -0.4389111 | 1.743046 | -0.8411347 | 0 | 1.883604 | 1.11855 | -0.7753834 | -2.256988 | -0.6006664 | 0
53 | 铅钡 | 风化 | 49 | 1.902897 | 0 | 0 | 0.06456834 | -1.071868 | 0.2255577 | -0.4491727 | -1.813806 | 2.07451 | 0.3511581 | 0.9498144 | -2.233659 | 0 | 0
54 | 铅钡 | 风化 | 49未风化点 | 3.104618 | 0 | -2.099572 | -0.1632314 | -0.7132777 | 0.9762029 | -0.6565824 | -1.694107 | 2.240764 | 0.5371015 | 0.5676561 | -2.099572 | 0 | 0
55 | 铅钡 | 风化 | 50 | 1.809005 | 0 | 0 | 0.07976624 | -1.835277 | -0.4543162 | -2.188917 | -0.958037 | 2.703935 | 1.572987 | 0.7666241 | -1.49577 | 0 | 0
56 | 铅钡 | 风化 | 50未风化点 | 2.58223 | 0 | 0 | -0.08704403 | -1.841063 | 0.200638 | 0 | -1.581552 | 2.19645 | 0.6028929 | 0.6220017 | -2.694553 | 0 | 0
57 | 铅钡 | 风化 | 51部位1 | 2.014054 | 0 | 0 | 0.08626361 | -1.015146 | 0.4691289 | -1.015146 | -0.8742885 | 2.505762 | 1.001436 | 0.9027649 | -2.130708 | -1.944122 | 0
58 | 铅钡 | 风化 | 51部位2 | 1.693509 | 0 | 0 | 0.2675625 | -0.9959796 | -0.4472604 | -2.235044 | -1.655225 | 2.570927 | 0 | 0.8015106 | 0 | 0 | 0
59 | 铅钡 | 风化 | 52 | 2.436447 | -0.6127486 | 0 | 0.008180366 | -1.409436 | -0.6631795 | -2.281275 | -1.168274 | 3.047445 | 1.344803 | 0.9306196 | -1.63258 | 0 | 0
60 | 铅钡 | 风化 | 53未风化点 | 3.390808 | 0.3491094 | -2.970023 | -1.011209 | -0.6317198 | 1.038962 | 0 | -1.378934 | 1.851724 | 1.433365 | 0 | -2.072081 | 0 | 0
61 | 铅钡 | 风化 | 54 | 1.914498 | 0 | -2.328626 | -0.02917058 | -0.9423314 | 0.2339168 | 0 | -1.375521 | 2.826471 | 0.7624167 | 0.2553718 | -1.317025 | 0 | 0
62 | 铅钡 | 风化 | 54严重风化点 | 1.216607 | 0 | 0 | 0 | -1.518696 | -0.3283288 | 0 | -1.330386 | 2.445287 | 0 | 1.025244 | -1.509727 | 0 | 0
63 | 铅钡 | 无风化 | 55 | 2.673354 | -0.2217215 | 0 | -1.096453 | 0 | -0.8471066 | 0 | -1.369493 | 2.27541 | 0.8545017 | -2.268492 | 0 | 0 | 0
64 | 铅钡 | 风化 | 56 | 1.753603 | 0 | 0 | -1.428231 | 0 | -1.003666 | 0 | -1.854574 | 2.100799 | 1.118757 | -0.6866877 | 0 | 0 | 0
65 | 铅钡 | 风化 | 57 | 1.38672 | 0 | 0 | -1.578789 | 0 | -1.069491 | 0 | -1.700396 | 1.960066 | 1.00189 | 0 | 0 | 0 | 0
66 | 铅钡 | 风化 | 58 | 2.316326 | 0 | -2.176597 | 0.1521146 | -1.33351 | 0.1606738 | -1.24861 | 0.04324583 | 2.574709 | 0.9382248 | 1.098326 | -2.524904 | 0 | 0