## Sheet1
| Weathering State | Sample Points | SiO2 Mean
0 | 未风化 | 06部位1, 06部位2 | 64.45027
1 | 轻度风化 | 01, 03部位2, 04, 05, 13, 14, 16 | 65.04115
2 | 中度风化 | 03部位1, 18, 21 | 82.19628
3 | 严重风化 | 07, 09, 10, 12, 22, 27 | 94.33097