## Sheet1
|  | SiO2 | [7 empty] | Na2O | [7 empty] | K2O | [7 empty] | CaO | [7 empty] | MgO | [7 empty] | Al2O3 | [7 empty] | Fe2O3 | [7 empty] | CuO | [7 empty] | PbO | [7 empty] | BaO | [7 empty] | P2O5 | [7 empty] | SrO | [7 empty] | SnO2 | [7 empty] | SO2
|  | mean | max | min | std | var | skew | kurt | cv | mean | max | min | std | var | skew | kurt | cv | mean | max | min | std | var | skew | kurt | cv | mean | max | min | std | var | skew | kurt | cv | mean | max | min | std | var | skew | kurt | cv | mean | max | min | std | var | skew | kurt | cv | mean | max | min | std | var | skew | kurt | cv | mean | max | min | std | var | skew | kurt | cv | mean | max | min | std | var | skew | kurt | cv | mean | max | min | std | var | skew | kurt | cv | mean | max | min | std | var | skew | kurt | cv | mean | max | min | std | var | skew | kurt | cv | mean | max | min | std | var | skew | kurt | cv | mean | max | min | std | var | skew | kurt | cv
类型 | 表面风化
铅钡 | 无风化 | 54.68964 | 75.54022 | 32.30178 | 14.36934 | 206.4778 | -0.2554335 | -1.242176 | 0.2627433 | 0.7929207 | 4.791281 | 0 | 1.581287 | 2.500467 | 1.847027 | 2.457099 | 1.994256 | 0.2691572 | 1.43951 | 0 | 0.4145016 | 0.1718116 | 2.284511 | 5.341873 | 1.539998 | 1.253342 | 4.583971 | 0 | 1.483077 | 2.199517 | 1.788674 | 2.205723 | 1.183298 | 0.4995921 | 1.693197 | 0 | 0.5528871 | 0.3056841 | 0.7506273 | -0.1490778 | 1.106677 | 3.295064 | 6.164461 | 1.496726 | 1.498043 | 2.244134 | 0.4912131 | -0.7442486 | 0.4546326 | 0.9616847 | 4.663212 | 0 | 1.474491 | 2.174125 | 1.601659 | 2.120517 | 1.533238 | 1.619101 | 8.555825 | 0 | 2.582343 | 6.668494 | 2.113828 | 3.994195 | 1.594924 | 24.12082 | 40.04084 | 10.51917 | 9.206725 | 84.76379 | 0.4709325 | -0.8118615 | 0.381692 | 10.88135 | 26.63726 | 3.47455 | 7.481187 | 55.96815 | 1.549394 | 1.766379 | 0.6875241 | 0.9682866 | 6.503789 | 0 | 1.766201 | 3.119466 | 2.953016 | 9.440716 | 1.824048 | 0.3017387 | 0.9203074 | 0 | 0.3195234 | 0.1020952 | 0.8913285 | -0.004289981 | 1.058941 | 0.06570515 | 0.4457953 | 0 | 0.1605661 | 0.02578147 | 2.189385 | 3.304679 | 2.443737 | 0.2815948 | 3.660732 | 0 | 1.015304 | 1.030843 | 3.605551 | 13 | 3.605551
| 风化 | 34.51801 | 68.98369 | 3.724097 | 17.3358 | 300.53 | 0.3564165 | -0.7779361 | 0.5022247 | 0.9757057 | 8.207254 | 0 | 1.972145 | 3.889356 | 2.396459 | 5.501419 | 2.02125 | 0.1450699 | 1.051156 | 0 | 0.216857 | 0.04702694 | 2.295009 | 7.543913 | 1.494845 | 2.431059 | 6.620461 | 0 | 1.699309 | 2.887652 | 0.6442722 | -0.1860183 | 0.6989996 | 0.7247958 | 2.913243 | 0 | 0.683843 | 0.4676412 | 0.8136584 | 1.183476 | 0.9434975 | 3.929714 | 14.35723 | 0.4565284 | 3.424143 | 11.72476 | 1.934775 | 3.694408 | 0.8713465 | 0.5734557 | 2.86911 | 0 | 0.7161771 | 0.5129096 | 1.373329 | 1.616381 | 1.248879 | 2.043532 | 10.58906 | 0 | 2.507747 | 6.288793 | 2.368712 | 5.874334 | 1.227163 | 38.1319 | 71.22857 | 12.32479 | 15.8513 | 251.2636 | 0.04161498 | -0.8886851 | 0.4156965 | 10.7877 | 35.48904 | 0 | 8.971232 | 80.483 | 1.541965 | 1.956455 | 0.8316169 | 4.310358 | 14.57903 | 0 | 4.322561 | 18.68454 | 0.7183199 | -0.5682559 | 1.002831 | 0.3769735 | 1.155592 | 0 | 0.2536156 | 0.0643209 | 0.879357 | 1.361147 | 0.6727678 | 0.05686226 | 1.320964 | 0 | 0.2345776 | 0.05502666 | 4.927212 | 25.74856 | 4.125366 | 0.9948616 | 15.96756 | 0 | 3.640783 | 13.2553 | 3.922228 | 14.51659 | 3.659588
高钾 | 无风化 | 69.23145 | 87.05 | 60.12839 | 8.701645 | 75.71862 | 1.008051 | 0.02568247 | 0.1256892 | 0.7051896 | 3.414141 | 0 | 1.305063 | 1.70319 | 1.492936 | 0.5326725 | 1.850656 | 9.515034 | 14.7546 | 0 | 4.001147 | 16.00917 | -1.227167 | 1.869845 | 0.4205079 | 5.440412 | 8.864887 | 0 | 3.163654 | 10.00871 | -0.873836 | -0.5535073 | 0.58151 | 1.102537 | 2.001617 | 0 | 0.6922124 | 0.4791581 | -0.4352747 | -1.053853 | 0.6278358 | 6.738553 | 11.27173 | 3.136247 | 2.515071 | 6.325581 | 0.4390038 | -0.5582977 | 0.3732361 | 1.968776 | 6.110886 | 0 | 1.690123 | 2.856517 | 1.141095 | 2.45374 | 0.858464 | 2.500335 | 5.147654 | 0 | 1.691155 | 2.860007 | 0.07998726 | -1.097073 | 0.6763716 | 0.4162854 | 1.636364 | 0 | 0.5956731 | 0.3548264 | 1.371162 | 0.4039499 | 1.430925 | 0.6057033 | 2.892395 | 0 | 0.9941251 | 0.9882847 | 1.491482 | 1.22646 | 1.641274 | 1.426007 | 4.552813 | 0 | 1.448627 | 2.09852 | 1.665694 | 1.853102 | 1.015862 | 0.04237812 | 0.1214083 | 0 | 0.04906474 | 0.002407349 | 0.553656 | -1.487389 | 1.157785 | 0.2022279 | 2.426735 | 0 | 0.7005381 | 0.4907537 | 3.464102 | 12 | 3.464102 | 0.1051093 | 0.4869962 | 0 | 0.1918045 | 0.03678898 | 1.397232 | 0.06147039 | 1.824811
| 风化 | 94.33097 | 96.95421 | 92.35 | 1.675202 | 2.8063 | 0.5154873 | -0.2411276 | 0.01775876 | 0 | 0 | 0 | 0 | 0 | 0 | 0 |  | 0.5445789 | 1.014362 | 0 | 0.4464225 | 0.199293 | -0.5331297 | -1.908931 | 0.8197573 | 0.8732465 | 1.66 | 0.2103998 | 0.4879313 | 0.238077 | 0.4774416 | 0.941905 | 0.5587555 | 0.1977506 | 0.64 | 0 | 0.3077773 | 0.09472685 | 1.008237 | -1.634622 | 1.556391 | 1.937846 | 3.5 | 0.8115419 | 0.9668918 | 0.9348798 | 0.7516661 | 0.06795383 | 0.4989518 | 0.2659009 | 0.35 | 0.1705115 | 0.06911158 | 0.00477641 | -0.3163303 | -1.386037 | 0.2599148 | 1.568432 | 3.249749 | 0.55 | 0.9381367 | 0.8801005 | 1.20384 | 2.19606 | 0.5981366 | 0 | 0 | 0 | 0 | 0 | 0 | 0 |  | 0 | 0 | 0 | 0 | 0 | 0 | 0 |  | 0.281271 | 0.6118355 | 0 | 0.210838 | 0.04445264 | 0.3901295 | 0.3344833 | 0.7495902 | 0 | 0 | 0 | 0 | 0 | 0 | 0 |  | 0 | 0 | 0 | 0 | 0 | 0 | 0 |  | 0 | 0 | 0 | 0 | 0 | 0 | 0